## Sheet1
Database | AI_Operator | Machine | Start_Date | Start_Time | End_Date | End_Time | Lot | Product_Code | Total_Number_of_Strips | Number_of_Strips_Inspected | Number_of_Strips_Not_Inspected | False_Call_Device_ | Number_of_Devices_False_Called | Total_Quantity_of_Devices_Per_Strip | Quantity_Visible_of_Devices_Per_Strip | Devices_Per_Hour_ | Number_of_Strips_Inspected.1 | Total_Devices_Count | Number_of_Devices_Passed | Number_of_Devices_Rejected | Number_of_Devices_Skipped | Yield_by_Device_ | Punch_Count | Punch_Not_Punched | Punch_Algo_Pass | Punch_Algo_Fail | Punch_Algo_No_Result | Number_of_Strips_No_Images | Defect_Type | 155:_No_Bond | 150:_Lifted_Ball | 158:_OTHER_DEFECT | 171:_Incompleted_Bond | 111:_No_Die | 170:_Contamination | 154:_Wire_Sweep | 142:_Bond_Shift | 114:_Die_Shift | 112:_Die_Angle | 168:_Depressed_Wire
6522784RCS | TAMVPM01 | 2022/05/01 | 05:45:54 | 2022/05/01 | 15:47:40 | 2323208 | 6522784RCS.es | 180 | 180 | 0 | 69.77 | 1507 | 12 | 12 | 215.35 | 180 | 2160 | 2070 | 90 | 0 | 95.83 | 90 | 0 | 90 | 0 | 0 | 0 | Count | 51
6573219RCS | TAMVPM02 | 2022/05/04 | 05:20:46 | 2022/05/04 | 05:54:24 | 2346795 | 6573219RCS.es | 38 | 38 | 0 | 0.33 | 24 | 192 | 192 | 13028.57 | 38 | 7296 | 7291 | 5 | 0 | 99.93 | 5 | 0 | 5 | 0 | 0 | 0 | Count | 1
6573219RCS | TAMVPM02 | 2022/05/04 | 07:20:09 | 2022/05/04 | 08:05:56 | 2346800 | 6573219RCS.es | 38 | 38 | 0 | 0.29 | 21 | 192 | 192 | 9600.00 | 38 | 7296 | 7287 | 9 | 0 | 99.88 | 9 | 0 | 9 | 0 | 0 | 0 | Count | 1
6625770 | TAMVPM02 | 2022/05/04 | 10:16:11 | 2022/05/04 | 13:30:07 | 2320001 | 6625770.es | 19 | 19 | 0 | 45.92 | 2513 | 288 | 288 | 1694.12 | 19 | 5472 | 5360 | 112 | 0 | 97.95 | 112 | 0 | 112 | 0 | 0 | 0 | Count | 1
6625770 | TAMVPM02 | 2022/05/05 | 01:54:12 | 2022/05/05 | 10:15:24 | 2319999 | 6625770.es | 19 | 19 | 0 | 60.65 | 3319 | 288 | 288 | 655.33 | 19 | 5472 | 5395 | 77 | 0 | 98.59 | 77 | 0 | 77 | 0 | 0 | 0 | Count | 3
6566839RCS | TAMVPM05 | 2022/05/05 | 22:58:54 | 2022/05/06 | 11:35:26 | 2323200 | 6566839RCS.es | 180 | 180 | 0 | 53.29 | 1151 | 12 | 12 | 171.29 | 180 | 2160 | 2112 | 48 | 0 | 97.78 | 48 | 0 | 48 | 0 | 0 | 0 | Count | 37
6587462RCF | TAMVPM03 | 2022/05/08 | 17:10:47 | 2022/05/09 | 14:22:55 | 2240574 | 6587462RCF.es | 239 | 239 | 0 | 53.90 | 2061 | 16 | 16 | 180.38 | 239 | 3824 | 3676 | 148 | 0 | 96.13 | 125 | 23 | 125 | 0 | 4 | 0 | Count | 25
6625770 | TAMVPM02 | 2022/05/10 | 07:31:36 | 2022/05/10 | 17:15:34 | 2320002 | 6625770.es | 19 | 19 | 0 | 63.72 | 3487 | 288 | 288 | 562.38 | 19 | 5472 | 5273 | 199 | 0 | 96.36 | 199 | 0 | 199 | 0 | 0 | 0 | Count | 70
6566839RCS | TAMVPM05 | 2022/05/12 | 01:01:50 | 2022/05/12 | 09:12:33 | 2330223 | 6566839RCS.es | 180 | 180 | 0 | 12.36 | 267 | 12 | 12 | 264.06 | 180 | 2160 | 2109 | 51 | 0 | 97.64 | 51 | 0 | 51 | 0 | 0 | 0 | Count | 1
6612907 | TAMVPM02 | 2022/05/16 | 07:11:36 | 2022/05/16 | 10:12:09 | 2346086 | 6612907.es | 19 | 19 | 0 | 0.82 | 45 | 288 | 288 | 1817.94 | 19 | 5472 | 5394 | 78 | 0 | 98.57 | 78 | 0 | 78 | 0 | 0 | 0 | Count | 10