6612907 | 00000000009 | 2379655 | 21 | 28/05/2022 | 13:37:52 | TAMVPM02 | maint | 21 | 28/05/2022 | 13:51:42 | TAMVPM02G | maint | die_DWire_9.Row_7.Col_14 | 5 | False Call | 80 | Edge not found | 700
6612907 | 00000000009 | 2379655 | 21 | 28/05/2022 | 13:37:52 | TAMVPM02 | maint | 21 | 28/05/2022 | 13:51:42 | TAMVPM02G | maint | die_DWire_9.Row_1.Col_15 | 5 | False Call | 80 | Edge not found | 700
6612907 | 00000000009 | 2379655 | 21 | 28/05/2022 | 13:37:52 | TAMVPM02 | maint | 21 | 28/05/2022 | 13:51:42 | TAMVPM02G | maint | die_DWire_9.Row_1.Col_16 | 5 | False Call | 80 | Edge not found | 700
6612907 | 00000000009 | 2379655 | 21 | 28/05/2022 | 13:37:52 | TAMVPM02 | maint | 21 | 28/05/2022 | 13:51:42 | TAMVPM02G | maint | die_DWire_9.Row_2.Col_16 | 5 | False Call | 80 | Edge not found | 700
6612907 | 00000000009 | 2379655 | 21 | 28/05/2022 | 13:37:52 | TAMVPM02 | maint | 21 | 28/05/2022 | 13:51:42 | TAMVPM02G | maint | die_DWire_9.Row_3.Col_15 | 5 | False Call | 80 | Edge not found | 700
6612907 | 00000000009 | 2379655 | 21 | 28/05/2022 | 13:37:52 | TAMVPM02 | maint | 21 | 28/05/2022 | 13:51:42 | TAMVPM02G | maint | die_DWire_9.Row_3.Col_16 | 5 | False Call | 80 | Edge not found | 700
6612907 | 00000000009 | 2379655 | 21 | 28/05/2022 | 13:37:52 | TAMVPM02 | maint | 21 | 28/05/2022 | 13:51:42 | TAMVPM02G | maint | die_DWire_9.Row_4.Col_15 | 5 | False Call | 80 | Edge not found | 700
6612907 | 00000000009 | 2379655 | 21 | 28/05/2022 | 13:37:52 | TAMVPM02 | maint | 21 | 28/05/2022 | 13:51:42 | TAMVPM02G | maint | die_DWire_9.Row_4.Col_16 | 5 | False Call | 80 | Edge not found | 700
6612907 | 00000000009 | 2379655 | 21 | 28/05/2022 | 13:37:52 | TAMVPM02 | maint | 21 | 28/05/2022 | 13:51:42 | TAMVPM02G | maint | die_DWire_9.Row_5.Col_15 | 5 | False Call | 80 | Edge not found | 700
6612907 | 00000000009 | 2379655 | 21 | 28/05/2022 | 13:37:52 | TAMVPM02 | maint | 21 | 28/05/2022 | 13:51:42 | TAMVPM02G | maint | die_DWire_9.Row_6.Col_16 | 5 | False Call | 80 | Edge not found | 700
6612907 | 00000000009 | 2379655 | 21 | 28/05/2022 | 13:37:52 | TAMVPM02 | maint | 21 | 28/05/2022 | 13:51:42 | TAMVPM02G | maint | die_DWire_9.Row_7.Col_15 | 5 | False Call | 80 | Edge not found | 700
6612907 | 00000000009 | 2379655 | 21 | 28/05/2022 | 13:37:52 | TAMVPM02 | maint | 21 | 28/05/2022 | 13:51:42 | TAMVPM02G | maint | die_DWire_9.Row_7.Col_16 | 5 | False Call | 80 | Edge not found | 700
6612907 | 00000000009 | 2379655 | 21 | 28/05/2022 | 13:37:52 | TAMVPM02 | maint | 21 | 28/05/2022 | 13:51:42 | TAMVPM02G | maint | die_DWire_9.Row_8.Col_15 | 5 | False Call | 80 | Edge not found | 700
6612907 | 00000000009 | 2379655 | 21 | 28/05/2022 | 13:37:52 | TAMVPM02 | maint | 21 | 28/05/2022 | 13:51:42 | TAMVPM02G | maint | die_DWire_9.Row_8.Col_16 | 5 | False Call | 80 | Edge not found | 700
6612907 | 00000000009 | 2379655 | 21 | 28/05/2022 | 13:37:52 | TAMVPM02 | maint | 21 | 28/05/2022 | 13:51:42 | TAMVPM02G | maint | die_DWire_9.Row_1.Col_17 | 5 | False Call | 80 | Edge not found | 700
6612907 | 00000000009 | 2379655 | 21 | 28/05/2022 | 13:37:52 | TAMVPM02 | maint | 21 | 28/05/2022 | 13:51:42 | TAMVPM02G | maint | die_DWire_9.Row_1.Col_18 | 5 | False Call | 80 | Edge not found | 700
6612907 | 00000000009 | 2379655 | 21 | 28/05/2022 | 13:37:52 | TAMVPM02 | maint | 21 | 28/05/2022 | 13:51:42 | TAMVPM02G | maint | die_DWire_9.Row_2.Col_17 | 5 | False Call | 80 | Edge not found | 700
6612907 | 00000000009 | 2379655 | 21 | 28/05/2022 | 13:37:52 | TAMVPM02 | maint | 21 | 28/05/2022 | 13:51:42 | TAMVPM02G | maint | die_DWire_9.Row_3.Col_17 | 5 | False Call | 80 | Edge not found | 700
6612907 | 00000000009 | 2379655 | 21 | 28/05/2022 | 13:37:52 | TAMVPM02 | maint | 21 | 28/05/2022 | 13:51:42 | TAMVPM02G | maint | die_DWire_9.Row_3.Col_18 | 5 | False Call | 80 | Edge not found | 700
6612907 | 00000000009 | 2379655 | 21 | 28/05/2022 | 13:37:52 | TAMVPM02 | maint | 21 | 28/05/2022 | 13:51:42 | TAMVPM02G | maint | die_DWire_9.Row_4.Col_17 | 5 | False Call | 80 | Edge not found | 700
6612907 | 00000000009 | 2379655 | 21 | 28/05/2022 | 13:37:52 | TAMVPM02 | maint | 21 | 28/05/2022 | 13:51:42 | TAMVPM02G | maint | die_DWire_9.Row_4.Col_18 | 5 | False Call | 80 | Edge not found | 700
6612907 | 00000000009 | 2379655 | 21 | 28/05/2022 | 13:37:52 | TAMVPM02 | maint | 21 | 28/05/2022 | 13:51:42 | TAMVPM02G | maint | die_DWire_9.Row_5.Col_17 | 5 | False Call | 80 | Edge not found | 700
6612907 | 00000000009 | 2379655 | 21 | 28/05/2022 | 13:37:52 | TAMVPM02 | maint | 21 | 28/05/2022 | 13:51:42 | TAMVPM02G | maint | die_DWire_9.Row_5.Col_18 | 5 | False Call | 80 | Edge not found | 700
6612907 | 00000000009 | 2379655 | 21 | 28/05/2022 | 13:37:52 | TAMVPM02 | maint | 21 | 28/05/2022 | 13:51:42 | TAMVPM02G | maint | die_DWire_9.Row_6.Col_18 | 5 | False Call | 80 | Edge not found | 700
6612907 | 00000000009 | 2379655 | 21 | 28/05/2022 | 13:37:52 | TAMVPM02 | maint | 21 | 28/05/2022 | 13:51:42 | TAMVPM02G | maint | die_DWire_9.Row_7.Col_18 | 5 | False Call | 80 | Edge not found | 700
6612907 | 00000000009 | 2379655 | 21 | 28/05/2022 | 13:37:52 | TAMVPM02 | maint | 21 | 28/05/2022 | 13:51:42 | TAMVPM02G | maint | die_DWire_9.Row_8.Col_17 | 5 | False Call | 80 | Edge not found | 700
6612907 | 00000000009 | 2379655 | 21 | 28/05/2022 | 13:37:52 | TAMVPM02 | maint | 21 | 28/05/2022 | 13:51:42 | TAMVPM02G | maint | die_DWire_9.Row_1.Col_19 | 5 | False Call | 80 | Edge not found | 700
6612907 | 00000000009 | 2379655 | 21 | 28/05/2022 | 13:37:52 | TAMVPM02 | maint | 21 | 28/05/2022 | 13:51:42 | TAMVPM02G | maint | die_DWire_9.Row_1.Col_20 | 5 | False Call | 80 | Edge not found | 700
6612907 | 00000000009 | 2379655 | 21 | 28/05/2022 | 13:37:52 | TAMVPM02 | maint | 21 | 28/05/2022 | 13:51:42 | TAMVPM02G | maint | die_DWire_9.Row_2.Col_19 | 5 | False Call | 80 | Edge not found | 700
6612907 | 00000000009 | 2379655 | 21 | 28/05/2022 | 13:37:52 | TAMVPM02 | maint | 21 | 28/05/2022 | 13:51:42 | TAMVPM02G | maint | die_DWire_9.Row_2.Col_20 | 5 | False Call | 80 | Edge not found | 700
6612907 | 00000000009 | 2379655 | 21 | 28/05/2022 | 13:37:52 | TAMVPM02 | maint | 21 | 28/05/2022 | 13:51:42 | TAMVPM02G | maint | die_DWire_9.Row_3.Col_19 | 5 | False Call | 80 | Edge not found | 700
6612907 | 00000000009 | 2379655 | 21 | 28/05/2022 | 13:37:52 | TAMVPM02 | maint | 21 | 28/05/2022 | 13:51:42 | TAMVPM02G | maint | die_DWire_9.Row_3.Col_20 | 5 | False Call | 80 | Edge not found | 700
6612907 | 00000000009 | 2379655 | 21 | 28/05/2022 | 13:37:52 | TAMVPM02 | maint | 21 | 28/05/2022 | 13:51:42 | TAMVPM02G | maint | die_DWire_9.Row_4.Col_19 | 5 | False Call | 80 | Edge not found | 700
6612907 | 00000000009 | 2379655 | 21 | 28/05/2022 | 13:37:52 | TAMVPM02 | maint | 21 | 28/05/2022 | 13:51:42 | TAMVPM02G | maint | die_DWire_9.Row_4.Col_20 | 5 | False Call | 80 | Edge not found | 700
6612907 | 00000000009 | 2379655 | 21 | 28/05/2022 | 13:37:52 | TAMVPM02 | maint | 21 | 28/05/2022 | 13:51:42 | TAMVPM02G | maint | die_DWire_9.Row_5.Col_19 | 5 | False Call | 80 | Edge not found | 700
6612907 | 00000000009 | 2379655 | 21 | 28/05/2022 | 13:37:52 | TAMVPM02 | maint | 21 | 28/05/2022 | 13:51:42 | TAMVPM02G | maint | die_DWire_9.Row_5.Col_20 | 5 | False Call | 80 | Edge not found | 700
6612907 | 00000000009 | 2379655 | 21 | 28/05/2022 | 13:37:52 | TAMVPM02 | maint | 21 | 28/05/2022 | 13:51:42 | TAMVPM02G | maint | die_DWire_9.Row_6.Col_19 | 5 | False Call | 80 | Edge not found | 700
6612907 | 00000000009 | 2379655 | 21 | 28/05/2022 | 13:37:52 | TAMVPM02 | maint | 21 | 28/05/2022 | 13:51:42 | TAMVPM02G | maint | die_DWire_9.Row_6.Col_20 | 5 | False Call | 80 | Edge not found | 700
6612907 | 00000000009 | 2379655 | 21 | 28/05/2022 | 13:37:52 | TAMVPM02 | maint | 21 | 28/05/2022 | 13:51:42 | TAMVPM02G | maint | die_DWire_9.Row_7.Col_19 | 5 | False Call | 80 | Edge not found | 700
6612907 | 00000000009 | 2379655 | 21 | 28/05/2022 | 13:37:52 | TAMVPM02 | maint | 21 | 28/05/2022 | 13:51:42 | TAMVPM02G | maint | die_DWire_9.Row_7.Col_20 | 5 | False Call | 80 | Edge not found | 700
6612907 | 00000000009 | 2379655 | 21 | 28/05/2022 | 13:37:52 | TAMVPM02 | maint | 21 | 28/05/2022 | 13:51:42 | TAMVPM02G | maint | die_DWire_9.Row_8.Col_19 | 5 | False Call | 80 | Edge not found | 700
6612907 | 00000000009 | 2379655 | 21 | 28/05/2022 | 13:37:52 | TAMVPM02 | maint | 21 | 28/05/2022 | 13:51:42 | TAMVPM02G | maint | die_DWire_9.Row_1.Col_21 | 5 | False Call | 80 | Edge not found | 700
6612907 | 00000000009 | 2379655 | 21 | 28/05/2022 | 13:37:52 | TAMVPM02 | maint | 21 | 28/05/2022 | 13:51:42 | TAMVPM02G | maint | die_DWire_9.Row_1.Col_22 | 5 | False Call | 80 | Edge not found | 700
6612907 | 00000000009 | 2379655 | 21 | 28/05/2022 | 13:37:52 | TAMVPM02 | maint | 21 | 28/05/2022 | 13:51:42 | TAMVPM02G | maint | die_DWire_9.Row_2.Col_21 | 5 | False Call | 80 | Edge not found | 700
6612907 | 00000000009 | 2379655 | 21 | 28/05/2022 | 13:37:52 | TAMVPM02 | maint | 21 | 28/05/2022 | 13:51:42 | TAMVPM02G | maint | die_DWire_9.Row_2.Col_22 | 5 | False Call | 80 | Edge not found | 700
6612907 | 00000000009 | 2379655 | 21 | 28/05/2022 | 13:37:52 | TAMVPM02 | maint | 21 | 28/05/2022 | 13:51:42 | TAMVPM02G | maint | die_DWire_9.Row_3.Col_21 | 5 | False Call | 80 | Edge not found | 700
6612907 | 00000000009 | 2379655 | 21 | 28/05/2022 | 13:37:52 | TAMVPM02 | maint | 21 | 28/05/2022 | 13:51:42 | TAMVPM02G | maint | die_DWire_9.Row_3.Col_22 | 5 | False Call | 80 | Edge not found | 700
6612907 | 00000000009 | 2379655 | 21 | 28/05/2022 | 13:37:52 | TAMVPM02 | maint | 21 | 28/05/2022 | 13:51:42 | TAMVPM02G | maint | die_DWire_9.Row_4.Col_21 | 5 | False Call | 80 | Edge not found | 700
6612907 | 00000000009 | 2379655 | 21 | 28/05/2022 | 13:37:52 | TAMVPM02 | maint | 21 | 28/05/2022 | 13:51:42 | TAMVPM02G | maint | die_DWire_9.Row_5.Col_21 | 5 | False Call | 80 | Edge not found | 700
6612907 | 00000000009 | 2379655 | 21 | 28/05/2022 | 13:37:52 | TAMVPM02 | maint | 21 | 28/05/2022 | 13:51:42 | TAMVPM02G | maint | die_DWire_9.Row_5.Col_22 | 5 | False Call | 80 | Edge not found | 700
6612907 | 00000000009 | 2379655 | 21 | 28/05/2022 | 13:37:52 | TAMVPM02 | maint | 21 | 28/05/2022 | 13:51:42 | TAMVPM02G | maint | die_DWire_9.Row_6.Col_21 | 5 | False Call | 80 | Edge not found | 700
6612907 | 00000000009 | 2379655 | 21 | 28/05/2022 | 13:37:52 | TAMVPM02 | maint | 21 | 28/05/2022 | 13:51:42 | TAMVPM02G | maint | die_DWire_9.Row_6.Col_22 | 5 | False Call | 80 | Edge not found | 700
6612907 | 00000000009 | 2379655 | 21 | 28/05/2022 | 13:37:52 | TAMVPM02 | maint | 21 | 28/05/2022 | 13:51:42 | TAMVPM02G | maint | die_DWire_9.Row_7.Col_21 | 5 | False Call | 80 | Edge not found | 700
6612907 | 00000000009 | 2379655 | 21 | 28/05/2022 | 13:37:52 | TAMVPM02 | maint | 21 | 28/05/2022 | 13:51:42 | TAMVPM02G | maint | die_DWire_9.Row_7.Col_22 | 5 | False Call | 80 | Edge not found | 700
6612907 | 00000000009 | 2379655 | 21 | 28/05/2022 | 13:37:52 | TAMVPM02 | maint | 21 | 28/05/2022 | 13:51:42 | TAMVPM02G | maint | die_DWire_9.Row_8.Col_21 | 5 | False Call | 80 | Edge not found | 700
6612907 | 00000000009 | 2379655 | 21 | 28/05/2022 | 13:37:52 | TAMVPM02 | maint | 21 | 28/05/2022 | 13:51:42 | TAMVPM02G | maint | die_DWire_9.Row_1.Col_23 | 5 | False Call | 80 | Edge not found | 700
6612907 | 00000000009 | 2379655 | 21 | 28/05/2022 | 13:37:52 | TAMVPM02 | maint | 21 | 28/05/2022 | 13:51:42 | TAMVPM02G | maint | die_DWire_9.Row_2.Col_23 | 5 | False Call | 80 | Edge not found | 700
6612907 | 00000000009 | 2379655 | 21 | 28/05/2022 | 13:37:52 | TAMVPM02 | maint | 21 | 28/05/2022 | 13:51:42 | TAMVPM02G | maint | die_DWire_9.Row_2.Col_24 | 5 | False Call | 80 | Edge not found | 700
6612907 | 00000000009 | 2379655 | 21 | 28/05/2022 | 13:37:52 | TAMVPM02 | maint | 21 | 28/05/2022 | 13:51:42 | TAMVPM02G | maint | die_DWire_9.Row_3.Col_23 | 5 | False Call | 80 | Edge not found | 700
6612907 | 00000000009 | 2379655 | 21 | 28/05/2022 | 13:37:52 | TAMVPM02 | maint | 21 | 28/05/2022 | 13:51:42 | TAMVPM02G | maint | die_DWire_9.Row_3.Col_24 | 5 | False Call | 80 | Edge not found | 700
6612907 | 00000000009 | 2379655 | 21 | 28/05/2022 | 13:37:52 | TAMVPM02 | maint | 21 | 28/05/2022 | 13:51:42 | TAMVPM02G | maint | die_DWire_9.Row_4.Col_23 | 5 | False Call | 80 | Edge not found | 700
6612907 | 00000000009 | 2379655 | 21 | 28/05/2022 | 13:37:52 | TAMVPM02 | maint | 21 | 28/05/2022 | 13:51:42 | TAMVPM02G | maint | die_DWire_9.Row_4.Col_24 | 5 | False Call | 80 | Edge not found | 700
6612907 | 00000000009 | 2379655 | 21 | 28/05/2022 | 13:37:52 | TAMVPM02 | maint | 21 | 28/05/2022 | 13:51:42 | TAMVPM02G | maint | die_DWire_9.Row_5.Col_23 | 5 | False Call | 80 | Edge not found | 700
6612907 | 00000000009 | 2379655 | 21 | 28/05/2022 | 13:37:52 | TAMVPM02 | maint | 21 | 28/05/2022 | 13:51:42 | TAMVPM02G | maint | die_DWire_9.Row_5.Col_24 | 5 | False Call | 80 | Edge not found | 700
6612907 | 00000000009 | 2379655 | 21 | 28/05/2022 | 13:37:52 | TAMVPM02 | maint | 21 | 28/05/2022 | 13:51:42 | TAMVPM02G | maint | die_DWire_9.Row_6.Col_23 | 5 | False Call | 80 | Edge not found | 700
6612907 | 00000000009 | 2379655 | 21 | 28/05/2022 | 13:37:52 | TAMVPM02 | maint | 21 | 28/05/2022 | 13:51:42 | TAMVPM02G | maint | die_DWire_9.Row_6.Col_24 | 5 | False Call | 80 | Edge not found | 700
6612907 | 00000000009 | 2379655 | 21 | 28/05/2022 | 13:37:52 | TAMVPM02 | maint | 21 | 28/05/2022 | 13:51:42 | TAMVPM02G | maint | die_DWire_9.Row_7.Col_24 | 5 | False Call | 80 | Edge not found | 700
6612907 | 00000000009 | 2379655 | 21 | 28/05/2022 | 13:37:52 | TAMVPM02 | maint | 21 | 28/05/2022 | 13:51:42 | TAMVPM02G | maint | die_DWire_8.Row_8.Col_23 | 5 | False Call | 74 | Edge not found | 700
6612907 | 00000000009 | 2379655 | 21 | 28/05/2022 | 13:37:52 | TAMVPM02 | maint | 21 | 28/05/2022 | 13:51:42 | TAMVPM02G | maint | die_DWire_9.Row_1.Col_25 | 5 | False Call | 80 | Edge not found | 700
6612907 | 00000000009 | 2379655 | 21 | 28/05/2022 | 13:37:52 | TAMVPM02 | maint | 21 | 28/05/2022 | 13:51:42 | TAMVPM02G | maint | die_DWire_9.Row_1.Col_26 | 5 | False Call | 80 | Edge not found | 700
6612907 | 00000000009 | 2379655 | 21 | 28/05/2022 | 13:37:52 | TAMVPM02 | maint | 21 | 28/05/2022 | 13:51:42 | TAMVPM02G | maint | die_DWire_9.Row_2.Col_25 | 5 | False Call | 80 | Edge not found | 700
6612907 | 00000000009 | 2379655 | 21 | 28/05/2022 | 13:37:52 | TAMVPM02 | maint | 21 | 28/05/2022 | 13:51:42 | TAMVPM02G | maint | die_DWire_9.Row_2.Col_26 | 5 | False Call | 80 | Edge not found | 700
6612907 | 00000000009 | 2379655 | 21 | 28/05/2022 | 13:37:52 | TAMVPM02 | maint | 21 | 28/05/2022 | 13:51:42 | TAMVPM02G | maint | die_DWire_9.Row_3.Col_25 | 5 | False Call | 80 | Edge not found | 700
6612907 | 00000000009 | 2379655 | 21 | 28/05/2022 | 13:37:52 | TAMVPM02 | maint | 21 | 28/05/2022 | 13:51:42 | TAMVPM02G | maint | die_DWire_9.Row_3.Col_26 | 5 | False Call | 80 | Edge not found | 700
6612907 | 00000000009 | 2379655 | 21 | 28/05/2022 | 13:37:52 | TAMVPM02 | maint | 21 | 28/05/2022 | 13:51:42 | TAMVPM02G | maint | die_DWire_9.Row_4.Col_25 | 5 | False Call | 80 | Edge not found | 700
6612907 | 00000000009 | 2379655 | 21 | 28/05/2022 | 13:37:52 | TAMVPM02 | maint | 21 | 28/05/2022 | 13:51:42 | TAMVPM02G | maint | die_DWire_9.Row_4.Col_26 | 5 | False Call | 80 | Edge not found | 700
6612907 | 00000000009 | 2379655 | 21 | 28/05/2022 | 13:37:52 | TAMVPM02 | maint | 21 | 28/05/2022 | 13:51:42 | TAMVPM02G | maint | die_DWire_9.Row_5.Col_25 | 5 | False Call | 80 | Edge not found | 700
6612907 | 00000000009 | 2379655 | 21 | 28/05/2022 | 13:37:52 | TAMVPM02 | maint | 21 | 28/05/2022 | 13:51:42 | TAMVPM02G | maint | die_DWire_9.Row_6.Col_25 | 5 | False Call | 80 | Edge not found | 700
6612907 | 00000000009 | 2379655 | 21 | 28/05/2022 | 13:37:52 | TAMVPM02 | maint | 21 | 28/05/2022 | 13:51:42 | TAMVPM02G | maint | die_DWire_9.Row_6.Col_26 | 5 | False Call | 80 | Edge not found | 700
6612907 | 00000000009 | 2379655 | 21 | 28/05/2022 | 13:37:52 | TAMVPM02 | maint | 21 | 28/05/2022 | 13:51:42 | TAMVPM02G | maint | die_DWire_9.Row_7.Col_26 | 5 | False Call | 80 | Edge not found | 700
6612907 | 00000000009 | 2379655 | 21 | 28/05/2022 | 13:37:52 | TAMVPM02 | maint | 21 | 28/05/2022 | 13:51:42 | TAMVPM02G | maint | die_DWire_9.Row_8.Col_25 | 5 | False Call | 80 | Edge not found | 700
6612907 | 00000000009 | 2379655 | 21 | 28/05/2022 | 13:37:52 | TAMVPM02 | maint | 21 | 28/05/2022 | 13:51:42 | TAMVPM02G | maint | die_DWire_9.Row_1.Col_27 | 5 | False Call | 80 | Edge not found | 700
6612907 | 00000000009 | 2379655 | 21 | 28/05/2022 | 13:37:52 | TAMVPM02 | maint | 21 | 28/05/2022 | 13:51:42 | TAMVPM02G | maint | die_DWire_9.Row_1.Col_28 | 5 | False Call | 80 | Edge not found | 700
6612907 | 00000000009 | 2379655 | 21 | 28/05/2022 | 13:37:52 | TAMVPM02 | maint | 21 | 28/05/2022 | 13:51:42 | TAMVPM02G | maint | die_DWire_9.Row_2.Col_27 | 5 | False Call | 80 | Edge not found | 700
6612907 | 00000000009 | 2379655 | 21 | 28/05/2022 | 13:37:52 | TAMVPM02 | maint | 21 | 28/05/2022 | 13:51:42 | TAMVPM02G | maint | die_DWire_9.Row_2.Col_28 | 5 | False Call | 80 | Edge not found | 700
6612907 | 00000000009 | 2379655 | 21 | 28/05/2022 | 13:37:52 | TAMVPM02 | maint | 21 | 28/05/2022 | 13:51:42 | TAMVPM02G | maint | die_DWire_9.Row_3.Col_27 | 5 | False Call | 80 | Edge not found | 700
6612907 | 00000000009 | 2379655 | 21 | 28/05/2022 | 13:37:52 | TAMVPM02 | maint | 21 | 28/05/2022 | 13:51:42 | TAMVPM02G | maint | die_DWire_9.Row_3.Col_28 | 5 | False Call | 80 | Edge not found | 700
6612907 | 00000000009 | 2379655 | 21 | 28/05/2022 | 13:37:52 | TAMVPM02 | maint | 21 | 28/05/2022 | 13:51:42 | TAMVPM02G | maint | die_DWire_9.Row_4.Col_27 | 5 | False Call | 80 | Edge not found | 700
6612907 | 00000000009 | 2379655 | 21 | 28/05/2022 | 13:37:52 | TAMVPM02 | maint | 21 | 28/05/2022 | 13:51:42 | TAMVPM02G | maint | die_DWire_9.Row_4.Col_28 | 5 | False Call | 80 | Edge not found | 700
6612907 | 00000000009 | 2379655 | 21 | 28/05/2022 | 13:37:52 | TAMVPM02 | maint | 21 | 28/05/2022 | 13:51:42 | TAMVPM02G | maint | die_DWire_9.Row_5.Col_28 | 5 | False Call | 80 | Edge not found | 700
6612907 | 00000000009 | 2379655 | 21 | 28/05/2022 | 13:37:52 | TAMVPM02 | maint | 21 | 28/05/2022 | 13:51:42 | TAMVPM02G | maint | die_DWire_9.Row_6.Col_27 | 5 | False Call | 80 | Edge not found | 700
6612907 | 00000000009 | 2379655 | 21 | 28/05/2022 | 13:37:52 | TAMVPM02 | maint | 21 | 28/05/2022 | 13:51:42 | TAMVPM02G | maint | die_DWire_9.Row_6.Col_28 | 5 | False Call | 80 | Edge not found | 700
6612907 | 00000000009 | 2379655 | 21 | 28/05/2022 | 13:37:52 | TAMVPM02 | maint | 21 | 28/05/2022 | 13:51:42 | TAMVPM02G | maint | die_DWire_9.Row_7.Col_27 | 5 | False Call | 80 | Edge not found | 700
6612907 | 00000000009 | 2379655 | 21 | 28/05/2022 | 13:37:52 | TAMVPM02 | maint | 21 | 28/05/2022 | 13:51:42 | TAMVPM02G | maint | die_DWire_9.Row_7.Col_28 | 5 | False Call | 80 | Edge not found | 700
6612907 | 00000000009 | 2379655 | 21 | 28/05/2022 | 13:37:52 | TAMVPM02 | maint | 21 | 28/05/2022 | 13:51:42 | TAMVPM02G | maint | die_DWire_9.Row_8.Col_27 | 5 | False Call | 80 | Edge not found | 700
6612907 | 00000000009 | 2379655 | 21 | 28/05/2022 | 13:37:52 | TAMVPM02 | maint | 21 | 28/05/2022 | 13:51:42 | TAMVPM02G | maint | die_DWire_9.Row_8.Col_28 | 5 | False Call | 80 | Edge not found | 700
6612907 | 00000000009 | 2379655 | 21 | 28/05/2022 | 13:37:52 | TAMVPM02 | maint | 21 | 28/05/2022 | 13:51:42 | TAMVPM02G | maint | die_DWire_9.Row_1.Col_29 | 5 | False Call | 80 | Edge not found | 700
6612907 | 00000000009 | 2379655 | 21 | 28/05/2022 | 13:37:52 | TAMVPM02 | maint | 21 | 28/05/2022 | 13:51:42 | TAMVPM02G | maint | die_DWire_9.Row_1.Col_30 | 5 | False Call | 80 | Edge not found | 700
6612907 | 00000000009 | 2379655 | 21 | 28/05/2022 | 13:37:52 | TAMVPM02 | maint | 21 | 28/05/2022 | 13:51:42 | TAMVPM02G | maint | die_DWire_9.Row_2.Col_30 | 5 | False Call | 80 | Edge not found | 700
6612907 | 00000000009 | 2379655 | 21 | 28/05/2022 | 13:37:52 | TAMVPM02 | maint | 21 | 28/05/2022 | 13:51:42 | TAMVPM02G | maint | die_DWire_9.Row_3.Col_29 | 5 | False Call | 80 | Edge not found | 700
6612907 | 00000000009 | 2379655 | 21 | 28/05/2022 | 13:37:52 | TAMVPM02 | maint | 21 | 28/05/2022 | 13:51:42 | TAMVPM02G | maint | die_DWire_9.Row_3.Col_30 | 5 | False Call | 80 | Edge not found | 700
6612907 | 00000000009 | 2379655 | 21 | 28/05/2022 | 13:37:52 | TAMVPM02 | maint | 21 | 28/05/2022 | 13:51:42 | TAMVPM02G | maint | die_DWire_9.Row_4.Col_29 | 5 | False Call | 80 | Edge not found | 700
6612907 | 00000000009 | 2379655 | 21 | 28/05/2022 | 13:37:52 | TAMVPM02 | maint | 21 | 28/05/2022 | 13:51:42 | TAMVPM02G | maint | die_DWire_9.Row_4.Col_30 | 5 | False Call | 80 | Edge not found | 700
6612907 | 00000000009 | 2379655 | 21 | 28/05/2022 | 13:37:52 | TAMVPM02 | maint | 21 | 28/05/2022 | 13:51:42 | TAMVPM02G | maint | die_DWire_9.Row_5.Col_29 | 5 | False Call | 80 | Edge not found | 700
6612907 | 00000000009 | 2379655 | 21 | 28/05/2022 | 13:37:52 | TAMVPM02 | maint | 21 | 28/05/2022 | 13:51:42 | TAMVPM02G | maint | die_DWire_9.Row_5.Col_30 | 5 | False Call | 80 | Edge not found | 700
6612907 | 00000000009 | 2379655 | 21 | 28/05/2022 | 13:37:52 | TAMVPM02 | maint | 21 | 28/05/2022 | 13:51:42 | TAMVPM02G | maint | die_DWire_9.Row_6.Col_29 | 5 | False Call | 80 | Edge not found | 700
6612907 | 00000000009 | 2379655 | 21 | 28/05/2022 | 13:37:52 | TAMVPM02 | maint | 21 | 28/05/2022 | 13:51:42 | TAMVPM02G | maint | die_DWire_9.Row_6.Col_30 | 5 | False Call | 80 | Edge not found | 700
6612907 | 00000000009 | 2379655 | 21 | 28/05/2022 | 13:37:52 | TAMVPM02 | maint | 21 | 28/05/2022 | 13:51:42 | TAMVPM02G | maint | die_DWire_9.Row_7.Col_29 | 5 | False Call | 80 | Edge not found | 700
6612907 | 00000000009 | 2379655 | 21 | 28/05/2022 | 13:37:52 | TAMVPM02 | maint | 21 | 28/05/2022 | 13:51:42 | TAMVPM02G | maint | die_DWire_9.Row_8.Col_29 | 5 | False Call | 80 | Edge not found | 700
6612907 | 00000000009 | 2379655 | 21 | 28/05/2022 | 13:37:52 | TAMVPM02 | maint | 21 | 28/05/2022 | 13:51:42 | TAMVPM02G | maint | die_DWire_9.Row_8.Col_30 | 5 | False Call | 80 | Edge not found | 700
6612907 | 00000000009 | 2379655 | 21 | 28/05/2022 | 13:37:52 | TAMVPM02 | maint | 21 | 28/05/2022 | 13:51:42 | TAMVPM02G | maint | die_DWire_9.Row_1.Col_31 | 5 | False Call | 80 | Edge not found | 700
6612907 | 00000000009 | 2379655 | 21 | 28/05/2022 | 13:37:52 | TAMVPM02 | maint | 21 | 28/05/2022 | 13:51:42 | TAMVPM02G | maint | die_DWire_9.Row_1.Col_32 | 5 | False Call | 80 | Edge not found | 700
6612907 | 00000000009 | 2379655 | 21 | 28/05/2022 | 13:37:52 | TAMVPM02 | maint | 21 | 28/05/2022 | 13:51:42 | TAMVPM02G | maint | die_DWire_9.Row_2.Col_31 | 5 | False Call | 80 | Edge not found | 700
6612907 | 00000000009 | 2379655 | 21 | 28/05/2022 | 13:37:52 | TAMVPM02 | maint | 21 | 28/05/2022 | 13:51:42 | TAMVPM02G | maint | die_DWire_9.Row_2.Col_32 | 5 | False Call | 80 | Edge not found | 700
6612907 | 00000000009 | 2379655 | 21 | 28/05/2022 | 13:37:52 | TAMVPM02 | maint | 21 | 28/05/2022 | 13:51:42 | TAMVPM02G | maint | die_DWire_9.Row_3.Col_32 | 5 | False Call | 80 | Edge not found | 700
6612907 | 00000000009 | 2379655 | 21 | 28/05/2022 | 13:37:52 | TAMVPM02 | maint | 21 | 28/05/2022 | 13:51:42 | TAMVPM02G | maint | die_DWire_9.Row_4.Col_31 | 5 | False Call | 80 | Edge not found | 700
6612907 | 00000000009 | 2379655 | 21 | 28/05/2022 | 13:37:52 | TAMVPM02 | maint | 21 | 28/05/2022 | 13:51:42 | TAMVPM02G | maint | die_DWire_9.Row_5.Col_32 | 5 | False Call | 80 | Edge not found | 700
6612907 | 00000000009 | 2379655 | 21 | 28/05/2022 | 13:37:52 | TAMVPM02 | maint | 21 | 28/05/2022 | 13:51:42 | TAMVPM02G | maint | die_DWire_9.Row_6.Col_31 | 5 | False Call | 80 | Edge not found | 700
6612907 | 00000000009 | 2379655 | 21 | 28/05/2022 | 13:37:52 | TAMVPM02 | maint | 21 | 28/05/2022 | 13:51:42 | TAMVPM02G | maint | die_DWire_9.Row_6.Col_32 | 5 | False Call | 80 | Edge not found | 700
6612907 | 00000000009 | 2379655 | 21 | 28/05/2022 | 13:37:52 | TAMVPM02 | maint | 21 | 28/05/2022 | 13:51:42 | TAMVPM02G | maint | die_DWire_9.Row_7.Col_32 | 5 | False Call | 80 | Edge not found | 700
6612907 | 00000000009 | 2379655 | 21 | 28/05/2022 | 13:37:52 | TAMVPM02 | maint | 21 | 28/05/2022 | 13:51:42 | TAMVPM02G | maint | die_DWire_9.Row_8.Col_31 | 5 | False Call | 80 | Edge not found | 700
6612907 | 00000000009 | 2379655 | 21 | 28/05/2022 | 13:37:52 | TAMVPM02 | maint | 21 | 28/05/2022 | 13:51:42 | TAMVPM02G | maint | die_DWire_9.Row_1.Col_33 | 5 | False Call | 80 | Edge not found | 700
6612907 | 00000000009 | 2379655 | 21 | 28/05/2022 | 13:37:52 | TAMVPM02 | maint | 21 | 28/05/2022 | 13:51:42 | TAMVPM02G | maint | die_DWire_9.Row_1.Col_34 | 5 | False Call | 80 | Edge not found | 700
6612907 | 00000000009 | 2379655 | 21 | 28/05/2022 | 13:37:52 | TAMVPM02 | maint | 21 | 28/05/2022 | 13:51:42 | TAMVPM02G | maint | die_DWire_9.Row_2.Col_34 | 5 | False Call | 80 | Edge not found | 700
6612907 | 00000000009 | 2379655 | 21 | 28/05/2022 | 13:37:52 | TAMVPM02 | maint | 21 | 28/05/2022 | 13:51:42 | TAMVPM02G | maint | die_DWire_9.Row_3.Col_33 | 5 | False Call | 80 | Edge not found | 700
6612907 | 00000000009 | 2379655 | 21 | 28/05/2022 | 13:37:52 | TAMVPM02 | maint | 21 | 28/05/2022 | 13:51:42 | TAMVPM02G | maint | die_DWire_9.Row_3.Col_34 | 5 | False Call | 80 | Edge not found | 700
6612907 | 00000000009 | 2379655 | 21 | 28/05/2022 | 13:37:52 | TAMVPM02 | maint | 21 | 28/05/2022 | 13:51:42 | TAMVPM02G | maint | die_DWire_9.Row_4.Col_33 | 5 | False Call | 80 | Edge not found | 700
6612907 | 00000000009 | 2379655 | 21 | 28/05/2022 | 13:37:52 | TAMVPM02 | maint | 21 | 28/05/2022 | 13:51:42 | TAMVPM02G | maint | die_DWire_9.Row_5.Col_33 | 5 | False Call | 80 | Edge not found | 700
6612907 | 00000000009 | 2379655 | 21 | 28/05/2022 | 13:37:52 | TAMVPM02 | maint | 21 | 28/05/2022 | 13:51:42 | TAMVPM02G | maint | die_DWire_9.Row_5.Col_34 | 5 | False Call | 80 | Edge not found | 700
6612907 | 00000000009 | 2379655 | 21 | 28/05/2022 | 13:37:52 | TAMVPM02 | maint | 21 | 28/05/2022 | 13:51:42 | TAMVPM02G | maint | die_DWire_9.Row_6.Col_34 | 5 | False Call | 80 | Edge not found | 700
6612907 | 00000000009 | 2379655 | 21 | 28/05/2022 | 13:37:52 | TAMVPM02 | maint | 21 | 28/05/2022 | 13:51:42 | TAMVPM02G | maint | die_DWire_9.Row_7.Col_33 | 5 | False Call | 80 | Edge not found | 700
6612907 | 00000000009 | 2379655 | 21 | 28/05/2022 | 13:37:52 | TAMVPM02 | maint | 21 | 28/05/2022 | 13:51:42 | TAMVPM02G | maint | die_DWire_9.Row_7.Col_34 | 5 | False Call | 80 | Edge not found | 700
6612907 | 00000000009 | 2379655 | 21 | 28/05/2022 | 13:37:52 | TAMVPM02 | maint | 21 | 28/05/2022 | 13:51:42 | TAMVPM02G | maint | die_DWire_9.Row_8.Col_34 | 5 | False Call | 80 | Edge not found | 700
6612907 | 00000000009 | 2379655 | 21 | 28/05/2022 | 13:37:52 | TAMVPM02 | maint | 21 | 28/05/2022 | 13:51:42 | TAMVPM02G | maint | die_DWire_9.Row_1.Col_35 | 5 | False Call | 80 | Edge not found | 700
6612907 | 00000000009 | 2379655 | 21 | 28/05/2022 | 13:37:52 | TAMVPM02 | maint | 21 | 28/05/2022 | 13:51:42 | TAMVPM02G | maint | die_DWire_9.Row_1.Col_36 | 5 | False Call | 80 | Edge not found | 700
6612907 | 00000000009 | 2379655 | 21 | 28/05/2022 | 13:37:52 | TAMVPM02 | maint | 21 | 28/05/2022 | 13:51:42 | TAMVPM02G | maint | die_DWire_9.Row_2.Col_36 | 5 | False Call | 80 | Edge not found | 700
6612907 | 00000000009 | 2379655 | 21 | 28/05/2022 | 13:37:52 | TAMVPM02 | maint | 21 | 28/05/2022 | 13:51:42 | TAMVPM02G | maint | die_DWire_9.Row_3.Col_35 | 5 | False Call | 80 | Edge not found | 700
6612907 | 00000000009 | 2379655 | 21 | 28/05/2022 | 13:37:52 | TAMVPM02 | maint | 21 | 28/05/2022 | 13:51:42 | TAMVPM02G | maint | die_DWire_9.Row_3.Col_36 | 5 | False Call | 80 | Edge not found | 700
6612907 | 00000000009 | 2379655 | 21 | 28/05/2022 | 13:37:52 | TAMVPM02 | maint | 21 | 28/05/2022 | 13:51:42 | TAMVPM02G | maint | die_DWire_9.Row_4.Col_36 | 5 | False Call | 80 | Edge not found | 700
6612907 | 00000000009 | 2379655 | 21 | 28/05/2022 | 13:37:52 | TAMVPM02 | maint | 21 | 28/05/2022 | 13:51:42 | TAMVPM02G | maint | die_DWire_9.Row_5.Col_35 | 5 | False Call | 80 | Edge not found | 700
6612907 | 00000000009 | 2379655 | 21 | 28/05/2022 | 13:37:52 | TAMVPM02 | maint | 21 | 28/05/2022 | 13:51:42 | TAMVPM02G | maint | die_DWire_9.Row_5.Col_36 | 5 | False Call | 80 | Edge not found | 700
6612907 | 00000000009 | 2379655 | 21 | 28/05/2022 | 13:37:52 | TAMVPM02 | maint | 21 | 28/05/2022 | 13:51:42 | TAMVPM02G | maint | die_DWire_9.Row_6.Col_35 | 5 | False Call | 80 | Edge not found | 700
6612907 | 00000000009 | 2379655 | 21 | 28/05/2022 | 13:37:52 | TAMVPM02 | maint | 21 | 28/05/2022 | 13:51:42 | TAMVPM02G | maint | die_DWire_9.Row_6.Col_36 | 5 | False Call | 80 | Edge not found | 700
6612907 | 00000000009 | 2379655 | 21 | 28/05/2022 | 13:37:52 | TAMVPM02 | maint | 21 | 28/05/2022 | 13:51:42 | TAMVPM02G | maint | die_DWire_9.Row_7.Col_35 | 5 | False Call | 80 | Edge not found | 700

## Punch Data
Panel ID | Device | Punch State
00000000001 | Row_4.Col_1 | 1
00000000001 | Row_5.Col_1 | 1
00000000001 | Row_1.Col_24 | 1
00000000001 | Row_2.Col_1 | 1
00000000002 | Row_4.Col_1 | 1
00000000002 | Row_7.Col_3 | 1
00000000002 | Row_8.Col_26 | 1
00000000002 | Row_7.Col_13 | 1
00000000002 | Row_7.Col_17 | 1
00000000002 | Row_2.Col_1 | 1
00000000003 | Row_4.Col_1 | 1
00000000003 | Row_5.Col_1 | 1
00000000005 | Row_4.Col_1 | 1
00000000005 | Row_1.Col_1 | 1
00000000005 | Row_5.Col_1 | 1
00000000006 | Row_5.Col_2 | 1
00000000006 | Row_5.Col_1 | 1
00000000007 | Row_4.Col_1 | 1
00000000007 | Row_5.Col_1 | 1
00000000008 | Row_4.Col_1 | 1
00000000008 | Row_8.Col_1 | 1
00000000008 | Row_1.Col_1 | 1
00000000008 | Row_5.Col_1 | 1
00000000008 | Row_1.Col_21 | 1
00000000009 | Row_4.Col_1 | 1
00000000009 | Row_5.Col_1 | 1
00000000010 | Row_1.Col_4 | 1
00000000011 | Row_6.Col_18 | 1
00000000011 | Row_3.Col_14 | 1
00000000011 | Row_4.Col_17 | 1
00000000012 | Row_4.Col_1 | 1
00000000012 | Row_5.Col_1 | 1
00000000013 | Row_4.Col_1 | 1
00000000013 | Row_5.Col_1 | 1
00000000015 | Row_6.Col_27 | 1
00000000016 | Row_5.Col_3 | 1
00000000017 | Row_8.Col_5 | 1
00000000018 | Row_8.Col_17 | 1
00000000018 | Row_5.Col_17 | 1

## ELSR
Software Release : Release 6.6.3 Build 2019317.64592
Report : end_lot_summary_report_custom2_Rev_1.5.2
Report Name : end_lot_summary_report_custom2 with skip false call
Version : 1.5.2
Release : 1
System TAMVPM02G
Time 2022-05-28 15:51:13
User maint
Defaults.res
InspectionOptions_save_all_faults : false
InspectionOptions_filler : false
InspectionOptions2_num_reserved_frames : 0
InspectionOptions2_filler : 0
InspectionOptions3_archive_images : false
InspectionOptions3_keyence_ht_sensor : false
InspectionOptions3_save_full_snap_for_repair_validate : false
InspectionOptions3_keyence_3d_projector : false
InspectionOptions3_filler : false
CfgVisionKey_crypted : 8cT2g3OLVaeBs
CfgVisionKey_date : 00/00/00
CfgVisionKey_algo_key : 412003a0
CfgBarcode_length : 0
CfgBarcode_sig : 0
CfgBarcode_blinkrate_unused : 0
CfgBarcode_reminder : 2
CfgBarcode_filename : DB_NAMES
CfgBarcode_match_database : false
CfgBarcode_in_use : false
CfgBarcode_display : false
CfgBarcode_is_top : True
CfgBarcode2_has_dual_readers : false
CfgBarcode2_can_queue : True
CfgBarcode2_lot_skip_start : 0
CfgBarcode2_lot_skip_end : 0
CfgBarcode2_lot_sig : 0
CfgBarcode2_skip_start : 0
CfgBarcode2_skip_end : 0
CfgBarcode2_is_combined : false
CfgBarcode2_filler1 : false
CfgBarcode2_filler2 : 0
CfgBarcode3_multiple_without_match : false
CfgBarcode3_queue_is_restricted : false
CfgBarcode3_early_delayed_read : false
CfgBarcode3_late_delayed_read : false
CfgBarcode3_using_rfid_reader : false
CfgBarcode3_bottom_reads_magazine_id : false
CfgBarcode3_impinj_rfid_reader : false
CfgBarcode3_maxol_rfid_reader : false
CfgBarcode4_in_line_scanner : false
CfgBarcode4_use_external_infeed_sensor : false
CfgBarcode4_use_dbase_setting : false
CfgBarcode4_filler1 : false
CfgBarcode4_time_to_wait4_detection : 2
CfgBarcode4_detection_debounce_time : 50
CfgBarcode4_board_removed_debounce_time : 50
CfgBarcode4_multiple_bc_timeout : 1
CfgBarcode4_misread_bc_timeout : 0
CfgBarcode4_filler2 : 0
CfgMat_max_failures : 15
CfgMat_datetime : false
CfgMat_display_load_board_msg : True
CfgMat_adjust_rails : false
CfgMat_smema_mode : True
CfgMat_no_first_board : false
CfgMat_review_overlimit : false
CfgMat_fast_3_section : false
CfgMat_third_party_loader : false
CfgMat_mvp_loader : True
CfgMat_filler3 :
CfgMat_is_dual_lane : false
CfgMat_auto_eject_tray : false
CfgMat2_add_line_prefix : false
CfgMat2_user_line_prefix : AG-1058
CfgMat2_strip_processing : false
CfgMat2_suppress_load_front_msg : false
CfgMat2_suppress_load_back_msg : false
CfgMat2_mat_has_vacuum_plate : false
CfgMat2_mat_2020_loader : false
CfgMat2_mat_wafer_system : false
CfgMat2_mat_defect_sorter : false
CfgMat3_enable_actuator : false
CfgMat3_big_board_index : false
CfgMat3_external_puncher : false
CfgMat3_external_inker : false
CfgMat3_remote_punch_verify : false
CfgMat3_usb_cam_size : 1
CfgMat3_external_wire_cutter : True
CfgMat3_external_laser_marker : false
CfgMat3_act_offset_down : 0
CfgMat3_act_offset_across : 0
CfgMat3_act_deposit_dx_loc : 0
CfgMat3_act_deposit_dy_loc : 0
CfgMat3_act_deposit_move_dist : 0
CfgMat3_act_Z_grab_pos : 0
CfgMat3_act_Z_deposit_pos : 0
CfgMat3_act_actuator_delay : 0
CfgMat3_act_deposit_delay : 0
CfgMat3_max_railwidth : 2000
CfgMat3_min_railwidth : 220
CfgMat3_rails_manager : 1
CfgMat3_board_modification : 0
CfgMat3_railwidth_calibration : 0
CfgMat4_actuator_type : 4
CfgMat4_pw_overrides_algo : false
CfgMat4_external_defect_sorter : false
CfgMat4_filler_bools : false
CfgMat4_filler_ints : 0
CfgCamera_num : 1
CfgCamera_unused_width : 0
CfgCamera_overlap : 70
CfgCamera_orientation : 2
CfgCamera_horizontal_fov : 222
CfgCamera_hv_ratio : 10000
CfgCamera2_variable_lighting : True
CfgCamera2_filler : false
CfgCamera2_filler2 : false
CfgCamera3_filler : false
CfgCamera3_camera_lift : True
CfgCamera3_cube_ring_light : false
CfgCamera3_filler2 : false
CfgCamera4_unused_filler : 0
CfgCamera5_is_digital : True
CfgCamera5_is_color : false
CfgCamera5_filler : false
CfgCamera6_is_jai : True
CfgCamera6_is_cameralink : True
CfgCamera6_filler : false
CfgCameraConfigFile__filename : sony5m
CfgCamera7_filler : false
CfgCamera7_cam3d_mirror : True
CfgCamera7_camera3d_setup : false
CfgCamera7_num : 0
CfgCamera7_down_offset : 0
CfgCamera7_across_offset : 0
CfgCamera7_overlap : 100
CfgCamera7_orientation : 2
CfgCamera7_horizontal_fov : 9999
CfgCamera7_hv_ratio : 10000
CfgCamera7_filler_int : 0
CfgCamera8_down_offset_tenths : 0
CfgCamera8_across_offset_tenths : -40000
CfgCamera8_ranger_c_gain : 1
CfgCamera8_cam_2_down_offset : 0
CfgCamera8_cam_2_across_offset : 0
CfgCamera8_cam_2_ranger_c_gain : 1
CfgCamera8_cam_2_output_type : 0
CfgCamera8_cam_2_first_row : 190
CfgCamera8_cam_2_threshold1 : 70
CfgCamera8_cam_2_threshold2 : 95
CfgCamera8_filler_short1 : 0
CfgCamera8_mirror_3d_angle : 35.000000
CfgCamera8_filler_short2 : 0
CfgCamera8_filler : 0
CfgCamera8_filler2 : false
CfgCamera9_camera_lift_range : 1
CfgCamera9_camera_lift_type : 1
CfgCameraConfigFile__filename : 3dcamera
CfgSpecial3D_LLT_LUT_Value : 40
CfgSpecial3D_win_base_adj_A : 100
CfgSpecial3D_output_type : 0
CfgSpecial3D_start_stop_3d : 800
CfgSpecial3D_left_offset : -100
CfgSpecial3D_right_offset : 3000
CfgSpecial3D_integration_time : 140
CfgSpecial3D_threshold1 : 70
CfgSpecial3D_threshold2 : 95
CfgSpecial3D_number_of_rows : 128
CfgSpecial3D_first_row : 190
CfgSpecial3D_combo2d3d : True
CfgSpecial3D_filler : false
CfgSpecial3D_vel3d : 0.000000
CfgSpecial3D_filler2 : 0
CfgSyspar_compfile :
CfgSyspar_lighted_fiducials : false
CfgSyspar_startstop : false
CfgSyspar_review : false
CfgSyspar_badsnap : false
CfgSyspar_compensation : false
CfgSyspar_showmode : false
CfgSyspar_showmode_fake_algo : True
CfgSyspar_reinspect_snaps : false
CfgSyspar_showmode_frame : 0
CfgSyspar_badsnap_frames : 5
CfgSyspar_badsnap_items : 0
CfgSyspar_reinspect_snaps_nsnaps : 5
CfgSyspar_parkpos_x : -1
CfgSyspar_parkpos_y : -1
CfgMode_coordinator : 2
CfgMode_material : 2
CfgMode_autohome : 0
CfgMode_filler : false
CfgSpcgen_append : false
CfgSpcgen_flavor_as_dir : false
CfgSpcgen_append_flavor : false
CfgSpcgen_standard : false
CfgSpcgen_report_in_file : True
CfgSpcgen_report_on_win : false
CfgSpcgen_report_on_printer : false
CfgSpcgen_save_report_on_error : false
CfgSpcgen_halt_on_error : false
CfgSpcgen_allow_review_pass : True
CfgSpcgen_report_overrides : True
CfgSpcgen_stock_number : false
CfgSpcgen_print_pins : false
CfgSpcgen_summarize_items : false
CfgSpcgen_run_script : false
CfgSpcgen_script_filename :
CfgSpcgen_show_plot : false
CfgSpcgen_igs_level2 : false
CfgSpcgen_igs_level1 : false
CfgSpcgen_igs_groups : false
CfgSpcgen_igs_items : false
CfgSpcgen_pin_limit : 0
CfgSpcgen_part_limit : 0
CfgSpcgen2_show_review_pass : True
CfgSpcgen2_no_summary : True
CfgSpcgen2_filler : false
CfgSpcgen3_run_defect : false
CfgSpcgen3_filler : false
CfgSpcgen4_run_repair_script : false
CfgSpcgen4_repair_script_name :
CfgSpcgen4_lotcode_output : True
CfgSpcgen4_filler : false
CfgSpcgen5_auto_save_statistics : false
CfgSpcgen5_metric_units : false
CfgSpcgen5_auto_save_hours : 0
CfgSpcgen5_auto_save_minutes : 0
CfgSpcgen5_filler : false
CfgSpcgen6_alarm_on_failure : false
CfgSpcgen6_apply_bias_correction : false
CfgSpcgen6_spc_tsv : false
CfgSpcgen6_spc_tsv_append : false
CfgSpcgen6_output_ocr_result : false
CfgSpcgen6_filler : false
CfgSpcgen7_alarm_trigger_review : false
CfgSpcgen7_filler_review_skipped_panels : false
CfgSpcgen7_skip_mark_fails_entire_board : false
CfgSpcgen7_alignment_filler : false
CfgSpcgen7_review_skipped_panels_mode : 1
CfgSpcgen7_filler : false
CfgImageMemory_size : 67108864
CfgStage3_dummy_stage : false
CfgStage3_filler : false
CfgStage4__filler : 0
CfgStage4_has_3stage_conveyor : True
CfgStage4_using_external_review : false
CfgStage4_look_up_system : false
CfgStage4_CfgStage4_filler2 : false
CfgSyspar2_home_soft_limit : 100
CfgSyspar3_park2pos_x : 0
CfgSyspar3_park2pos_y : 0
CfgLaser_has_laser : false
CfgLaser_filler4 : false
CfgLaser_height : 35.000000
CfgLaser_x_home : 8.000000
CfgLaser_y_home : 12.000000
CfgLaser_filler_float : 0.000000
CfgLaser_x_motor_home : 900
CfgLaser_y_motor_home : 1000
CfgLaser2_initial_velocity : 15
CfgLaser2_final_velocity : 55
CfgLaser2_acceleration : 255
CfgLaser2_filler : 0
CfgSystem_is_solaris : True
CfgSystem_is_table_top : false
CfgSystem_display_fiducials : false
CfgSystem_detect_low_pressure : false
CfgSystem_motor_driver : 4
CfgScanVelocity3D_filler_vel_3d : 0
CfgScanVelocity3D_filler_readjust_speed : false
CfgScanVelocity3D_filler_frequency : 0
CfgScanVelocity3D_filler : false
CfgSystem2_stop_on_reg_fault : false
CfgSystem2_is_handling_from_left : True
CfgSystem2_is_fly_from_left : True
CfgSystem2_is_stitch_image_mode : false
CfgSystem2_hard_stop_edge : 140000
CfgSystem2_pallet_width_x : 0
CfgSystem2_pallet_width_y : 0
CfgSystem2_start_stop_dist : 100
CfgSystem2_even_scan_offset3d : 0
CfgSystem2_pixel_per_mil : 1
CfgSystem2_velocity_correction_factor : 1.000000
CfgSystem2_ffiller : 0.000000
CfgSystem2_use_sw_lut : True
CfgSystem2_no_red_on_estop : false
CfgSystem2_panel_2d_bc_as_serial : false
CfgSystem2_gem_III_system : false
CfgSystem2_filler_bool : false
CfgSystem2_index_offset : 0.000000
CfgSystem2_dummy : 0
CfgSystem2_filler : 0
CfgMasterSlave_slave_server_name : AG-1058
CfgMasterSlave_machine_type : 1
CfgMasterSlave_slave_server_port : 6658
CfgMasterSlave_master_wait_second : 0
CfgMasterSlave_master_max_attempts : 0
CfgMasterSlave_filler : 0
CfgPunchVerifyCam_verification_cam_type : 0
CfgPunchVerifyCam_verification_cam_position : 0
CfgPunchVerifyCam_filler : 0
indexer_0_i_vel : 0.000000
indexer_1_i_vel : 0.000000
indexer_0_i_acc : 0
indexer_1_i_acc : 0
indexer_0_i_sstat : 0
indexer_1_i_sstat : 0
indexer_0_i_macc : 60
indexer_1_i_macc : 80
indexer_0_i_mvel : 10000
indexer_1_i_mvel : 15000
indexer_0_i_pitchR : 0
indexer_1_i_pitchR : 0
indexer_0_i_pitchD : 2400
indexer_1_i_pitchD : 2400
indexer_0_i_unit : 0
indexer_1_i_unit : 0
indexer_0_i_feedback : -14736
indexer_1_i_feedback : -14736
indexer_0_i_dis : 0
indexer_1_i_dis : 0
indexer_0_i_mtime_unused : 0
indexer_1_i_mtime_unused : 0
indexer_0_i_tdis_unused : 0
indexer_1_i_tdis_unused : 0
indexer_0_i_pos : 0
indexer_1_i_pos : 0
indexer_0_i_mpos : 190000
indexer_1_i_mpos : 190000
indexer_0_i_delay : 1
indexer_1_i_delay : 70
indexer_0_i_scale : 100
indexer_1_i_scale : 100
indexer_0_i_cntrev : 20000
indexer_1_i_cntrev : 20000
Zeta_0_unit : 49
Zeta_1_unit : 50
Zeta_0_delvis : 3
Zeta_1_delvis : 3
Zeta_0_dwavef : 1
Zeta_1_dwavef : 1
Zeta_0_dactdp : 4
Zeta_1_dactdp : 9
Zeta_0_daren : 0
Zeta_1_daren : 0
Zeta_0_dautos : 0
Zeta_1_dautos : 0
Zeta_0_dmtind : 1
Zeta_1_dmtind : 1
Zeta_0_dmtstt : 1
Zeta_1_dmtstt : 1
Zeta_0_eres : 10000
Zeta_1_eres : 30480
Zeta_0_epmv : 30
Zeta_1_epmv : 30
Zeta_0_epmg : 100000
Zeta_1_epmg : 90000
GV_6_0_unit : 0
GV_6_1_unit : 0
GV_6_0_ljrat : 0.500000
GV_6_1_ljrat : 1.000000
GV_6_0_sgprat : 1.000000
GV_6_1_sgprat : 0.750000
GV_6_0_dpbw : 10.000000
GV_6_1_dpbw : 10.000000
GV_6_0_sgaf : 100
GV_6_1_sgaf : 100
GV_6_0_filler : 0
GV_6_1_filler : 0
CfgStage2_0_fidu_accel : 60
CfgStage2_1_fidu_accel : 60
CfgStage2_0_fidu_vel : 20000
CfgStage2_1_fidu_vel : 20000
CfgLinear_0_encoder_resolution : 50000
CfgLinear_1_encoder_resolution : 50800
CfgLinear_0_i_pitchD : 1000
CfgLinear_1_i_pitchD : 1000
CfgLinear_0_i_feedback : 50800
CfgLinear_1_i_feedback : 50800
CfgLinear_0_i_cntrev : 50800
CfgLinear_1_i_cntrev : 50800
CfgLinear_0_fidu_accel : 80
CfgLinear_1_fidu_accel : 80
CfgLinear_0_fidu_vel : 10000
CfgLinear_1_fidu_vel : 10000
CfgAutoNetworker_hostname :
CfgAutoNetworker_username :
CfgAutoNetworker_password :
CfgAutoNetworker_databasename :
CfgAutoNetworkerMessages_an_messages_to_screen : false
CfgAutoNetworkerMessages_an_error_messages_only : false
CfgAutoNetworkerMessages_an_verbose_messages : false
CfgAutoNetworkerMessages_an_messages_to_log_file : false
CfgAutoNetworkerMessages_an_save_variable_data : false
CfgAutoNetworkerMessages_filler : false
CfgAutoNetworkerMessages_an_max_inspection_records : 0
CfgAutoNetworkerMessages_spc_panel_datasave : 0
CfgAutoNetworkerMessages_filler2 : 0
CfgDatabaseType_db_type : 0
CfgFactoryControl_ifics_on : false
CfgFactoryControl_eng_db_on : false
CfgFactoryControl_user_prompt_on : false
CfgFactoryControl_cfg_is_psr_mode : True
CfgFactoryControl_dbase_is_psr_mode : false
CfgFactoryControl_filler : false
CfgFactoryControl_ifics_TSName :
CfgFactoryControl_ifics_Machine : AG-105
CfgFactoryControl_eng_db_hostname :
CfgFactoryControl_eng_db_ProcessStep :
CfgFactoryControl_Opid :
CfgFactoryControl_Uid :
CfgFactoryControl_Shift :
CfgFactoryControl_ifics_port : 44
CfgFactoryControl_ifics_timeout : 5
CfgFactoryLineInfo_line_name :
CfgFISFactoryControl_fis_on : false
CfgFISFactoryControl_fc_on : false
CfgFISFactoryControl_bc_confirm_on : false
CfgFISFactoryControl_allow_bcmp_brd_removal : false
CfgFISFactoryControl_autoliv_mis_on : false
CfgFISFactoryControl_filler : false
CfgFISFactoryControl_fis_station :
CfgFISFactoryControl_fis_process :
CfgFISFactoryControl_fis_attempts : 5
CfgFISFactoryControl_fis_interval : 10
CfgFISFactoryControl2_map_on : false
CfgFISFactoryControl2_bypass_on : false
CfgFISFactoryControl2_continue_on_neg_back : false
CfgFISFactoryControl2_filler : false
CfgFISFactoryControl2_max_part_per_panel : 0
CfgStitchImageControl_enable_sis : false
CfgStitchImageControl_attach_time_stamp : false
CfgStitchImageControl_filler : false
CfgStitchImageControl_sis_server_name :
CfgStitchImageControl_filler2 : 0
CfgHeightOffset_0_ht_sensor_offset : 0.000000
CfgHeightOffset_1_ht_sensor_offset : 0.000000
CfgHeightOffset_0_filler : 0.000000
CfgHeightOffset_1_filler : 0.000000
CfgGemControl_gem_control_on : True
CfgGemControl_gem_comm_enabled : false
CfgGemControl_gem_online : false
CfgGemControl_gem_failed_equip : false
CfgGemControl_gem_online_local : false
CfgGemControl_gem_spool_enabled : false
CfgGemControl_gem_spool_overwrite : false
CfgGemControl_gem_alarm_on_stop : false
CfgGemControl_ui_server_port : 2222
CfgGemControl_gem_server_port : 3333
CfgGemControl_ui_server_name : TAMVPM02G
CfgGemControl_gem_server_name : TAMVPM02G
CfgGemControl_gem_comm_timer : 10
CfgGemControl_gem_poll_delay : 0
CfgGemControl_gem_offline_substate : 1
CfgGemControl_gem_production_count : 0
CfgGemControl_image_save_state : 0
CfgGemControl_file_delete_days : 0
CfgGemControl_image_delete_days : 0
CfgGemControl_lot_delete_days : 0
CfgGemControl_max_spool_transmit : 0
CfgGemControl_gem_limits_timer : 0
CfgGemControl_gem_approve_db_bc : false
CfgGemControl_gem_send_strip_map : True
CfgGemControl_gem_shared_dbase : false
CfgGemControl_gem_get_strip_map : false
CfgGemControl_bool_filler : false
CfgGemControl_filler : 0
CfgSyspar3_park2pos_x : 0
CfgSyspar3_park2pos_y : 0
CfgSyspar4_inspection_report_type : 0
CfgSyspar4_filler : false
CfgSyspar4_sampling_mode : false
CfgSyspar4_save_failed_PSR_fiducial_snaps : false
CfgSyspar4_CfgSyspar4_filler1 : 0
CfgSyspar5_illuminationType : 3
CfgSyspar5_saveImageType : 2
CfgAutoCalibration_auto_calibration_enabled : false
CfgAutoCalibration_board_counter_enabled : True
CfgAutoCalibration_display_message_enabled : false
CfgAutoCalibration_validate_3d_enabled : false
CfgAutoCalibration_filler : false
CfgAutoCalibration_gray_scale_board_interval : 0
CfgAutoCalibration_gray_scale_days_interval : 0
CfgAutoCalibration_validate_3d_board_interval : 0
CfgAutoCalibration_validate_3d_days_interval : 0
CfgAutoCalibration_filler2 : 0
CfgAutoGuideXMLReports_send_xml_reports : false
CfgAutoGuideXMLReports_filler1 : false
CfgAutoGuideXMLReports_filler2 : false
CfgAutoGuideXMLReports_xml_configuration_file :
CfgAutoGuideXMLReports_expansion1 :
CfgAutoGuideXMLReports_expansion2 :
CfgSpcgenUDC_enable_udc : false
CfgSpcgenUDC_use_udc_table : false
CfgSpcgenUDC_junk : false
CfgWebService_enable_web_service : false
CfgWebService_bool_filler : false
CfgWebService_web_service_url :
CfgWebService_web_service_building_name :
CfgWebService_web_service_line_name :
CfgWebService_web_service_processID :
CfgWebService_web_service_machineID :
CfgWebService_web_service_family_name :
CfgWebService_web_service_customer_name :
CfgWebService_webfiller : 0
CfgVisionKeyVersion_version : 6.6.3
Options --dbase 6612907 --preferred_lot_name 2379655 --lot_type strip --output_defect_images 10000 --max_output_defect_images_per_unit 5 --max_images_per_row 360 --highlight_invisible --PrePostPunchImage --PrePostPunchImage_size 25 --allow_first_repair_as_zero 0 --Punch_Log --PuncherLabel 1 --report_skipped --label_start_quantity Quantity --gui_off --debug